## Sheet1
Reference | Specimen | H | Do | To | fsyo | Di | Ti | fsyi | given fc | fc' | λ | χ | Pu
|  | mm | mm | mm | MPa | mm | mm | MPa | MPa | MPa | H/Do | Di/Do | kN
Kumar 2024 | C-HACFDST-1a | 402 | 139.52 | 5.44 | 335.2 | 48.3 | 3.92 | 326.9 | 68.22 | 57.70297 | 2.881307 | 0.3461869 | 1820
| C-HACFDST-1b | 397 | 139.28 | 5.42 | 335.2 | 48.28 | 3.76 | 326.9 | 68.22 | 57.70297 | 2.850373 | 0.3466399 | 1765
| C-HACFDST-2a | 589 | 139.38 | 5.43 | 335.2 | 48.18 | 3.85 | 326.9 | 68.22 | 57.70297 | 4.225857 | 0.3456737 | 1710
| C-HACFDST-2b | 588 | 139.52 | 5.49 | 335.2 | 48.3 | 3.82 | 326.9 | 68.22 | 57.70297 | 4.21445 | 0.3461869 | 1817
| C-HACFDST-3a | 1000 | 139.44 | 5.47 | 335.2 | 48.22 | 3.79 | 326.9 | 68.22 | 57.70297 | 7.171543 | 0.3458118 | 1693
| C-HACFDST-3b | 998 | 139.43 | 5.5 | 335.2 | 48.16 | 3.8 | 326.9 | 68.22 | 57.70297 | 7.157714 | 0.3454063 | 1738
Liu 2023 | D819-273×3-95×3-01 | 819 | 273 | 3 | 327.43 | 95 | 3 | 327.43 | 35.96 | 25.76238 | 3 | 0.3479853 | 3232.71
| D819-273×3-95×3-02 | 819 | 273 | 3 | 327.43 | 95 | 3 | 327.43 | 35.96 | 25.76238 | 3 | 0.3479853 | 3280.07
| D657-219×2.6-76×2.6-01 | 657 | 219 | 2.6 | 327.43 | 76 | 2.6 | 327.43 | 35.96 | 25.76238 | 3 | 0.347032 | 2068.33
| D657-219×2.6-76×2.6-02 | 657 | 219 | 2.6 | 327.43 | 76 | 2.6 | 327.43 | 35.96 | 25.76238 | 3 | 0.347032 | 2198.43
| D657-219×2.6-76×1.7 | 657 | 219 | 2.6 | 327.43 | 76 | 1.7 | 327.43 | 35.96 | 25.76238 | 3 | 0.347032 | 2013.3
| D657-219×3-76×3 | 657 | 219 | 3 | 327.43 | 76 | 3 | 327.43 | 35.96 | 25.76238 | 3 | 0.347032 | 2254.03
| D657-219×3-76×1.7 | 657 | 219 | 3 | 327.43 | 76 | 1.7 | 327.43 | 35.96 | 25.76238 | 3 | 0.347032 | 2104.88
| D657-219×1.7-76×1.7 | 657 | 219 | 1.7 | 327.43 | 76 | 1.7 | 327.43 | 35.96 | 25.76238 | 3 | 0.347032 | 1743
| D477-159×2-55×2-01 | 477 | 159 | 2 | 327.43 | 55 | 2 | 327.43 | 35.96 | 25.76238 | 3 | 0.3459119 | 1249.77
| D477-159×2-55×2-02 | 477 | 159 | 2 | 327.43 | 55 | 2 | 327.43 | 35.96 | 25.76238 | 3 | 0.3459119 | 1200
| D288-96×1.2-33×1.2-01 | 288 | 96 | 1.2 | 327.43 | 33 | 1.2 | 327.43 | 35.96 | 25.76238 | 3 | 0.34375 | 460
| D288-96×1.2-33×1.2-02 | 288 | 96 | 1.2 | 327.43 | 33 | 1.2 | 327.43 | 35.96 | 25.76238 | 3 | 0.34375 | 491.4
| D234-78×1-27×1-01 | 234 | 78 | 1 | 327.43 | 27 | 1 | 327.43 | 35.96 | 25.76238 | 3 | 0.3461538 | 310.2
| D234-78×1-27×1-02 | 234 | 78 | 1 | 327.43 | 27 | 1 | 327.43 | 35.96 | 25.76238 | 3 | 0.3461538 | 312.3
Yilmaz 2023 | CFDST-R-70 | 300 | 170 | 3.58 | 365 | 114.1 | 3.58 | 380 | 35 | 35 | 1.764706 | 0.6711765 | 1667.7
| CFDST-R-47 | 300 | 170 | 3.58 | 365 | 76.1 | 3.58 | 320 | 35 | 35 | 1.764706 | 0.4476471 | 1687.7
| CFDST-S-70 | 300 | 170 | 3.58 | 365 | 114.1 | 3.58 | 380 | 41 | 41 | 1.764706 | 0.6711765 | 1648.08
| CFDST-S-47 | 300 | 170 | 3.58 | 365 | 76.1 | 3.58 | 320 | 41 | 41 | 1.764706 | 0.4476471 | 1795.23
| CFDST-P-70 | 300 | 170 | 3.58 | 365 | 114.1 | 3.58 | 380 | 49 | 49 | 1.764706 | 0.6711765 | 1711.85
| CFDST-P-47 | 300 | 170 | 3.58 | 365 | 76.1 | 3.58 | 320 | 49 | 49 | 1.764706 | 0.4476471 | 1795.23
Yan 2021 | C4-46-0.26-3.7-1 | 495.6 | 165.2 | 3.68 | 357.7 | 42.5 | 3.19 | 409.8 | 53.7 | 53.7 | 3 | 0.2572639 | 2060
| C4-46-0.26-3.7-2 | 495.6 | 164.9 | 3.69 | 357.7 | 42.7 | 3.2 | 409.8 | 53.7 | 53.7 | 3.005458 | 0.2589448 | 2003
| C4-83-0.26-3.7-1 | 495.6 | 165 | 3.68 | 357.7 | 42.6 | 3.21 | 409.8 | 90.7 | 90.7 | 3.003636 | 0.2581818 | 2423
| C4-83-0.26-3.7-2 | 495.6 | 165.1 | 3.7 | 357.7 | 42.7 | 3.19 | 409.8 | 90.7 | 90.7 | 3.001817 | 0.2586311 | 2446
| C4-130-0.26-3.7-1 | 495.6 | 164.8 | 3.69 | 357.7 | 42.6 | 3.2 | 409.8 | 141 | 141 | 3.007282 | 0.2584951 | 3068
| C4-130-0.26-3.7-2 | 495.6 | 164.9 | 3.69 | 357.7 | 42.5 | 3.2 | 409.8 | 141 | 141 | 3.005458 | 0.257732 | 3110
| C4-46-0.46-3.7-1 | 495.6 | 165 | 3.7 | 357.7 | 76 | 2.8 | 385.6 | 53.7 | 53.7 | 3.003636 | 0.4606061 | 1831
| C4-46-0.46-3.7-2 | 495.6 | 165 | 3.7 | 357.7 | 76.2 | 2.79 | 385.6 | 53.7 | 53.7 | 3.003636 | 0.4618182 | 1876
| C4-83-0.46-3.7-1 | 495.6 | 165.1 | 3.67 | 357.7 | 76.1 | 2.81 | 385.6 | 90.7 | 90.7 | 3.001817 | 0.4609328 | 2174
| C4-83-0.46-3.7-2 | 495.6 | 165.2 | 3.69 | 357.7 | 76.4 | 2.8 | 385.6 | 90.7 | 90.7 | 3 | 0.4624697 | 2202
| C4-130-0.46-3.7-1 | 495.6 | 164.8 | 3.68 | 357.7 | 76.3 | 2.8 | 385.6 | 141 | 141 | 3.007282 | 0.4629854 | 2732
| C4-130-0.46-3.7-2 | 495.6 | 164.7 | 3.71 | 357.7 | 76.1 | 2.78 | 385.6 | 141 | 141 | 3.009107 | 0.4620522 | 2736
| C4-46-0.46-6.0-1 | 495.6 | 165.3 | 5.96 | 347 | 76.1 | 2.79 | 385.6 | 53.7 | 53.7 | 2.998185 | 0.4603751 | 2183
| C4-46-0.46-6.0-2 | 495.6 | 165 | 5.99 | 347 | 76.2 | 2.81 | 385.6 | 53.7 | 53.7 | 3.003636 | 0.4618182 | 2203
| C4-83-0.46-6.0-1 | 495.6 | 164.9 | 6.01 | 347 | 75.9 | 2.8 | 385.6 | 90.7 | 90.7 | 3.005458 | 0.460279 | 2666
| C4-83-0.46-6.0-2 | 495.6 | 164.8 | 6 | 347 | 75.8 | 2.8 | 385.6 | 90.7 | 90.7 | 3.007282 | 0.4599515 | 2631
| C4-130-0.46-3.7-1 | 495.6 | 164.9 | 6.01 | 347 | 76 | 2.81 | 385.6 | 141 | 141 | 3.005458 | 0.4608854 | 3110
| C4-130-0.46-3.7-2 | 495.6 | 164.8 | 6 | 347 | 76.1 | 2.78 | 385.6 | 141 | 141 | 3.007282 | 0.4617718 | 3032
| C4-46-0.46-6.0-1 | 495.6 | 165.2 | 5.95 | 428.6 | 76.1 | 2.79 | 385.6 | 53.7 | 53.7 | 3 | 0.4606538 | 2645
| C4-46-0.46-6.0-2 | 495.6 | 165 | 5.96 | 428.6 | 76 | 2.79 | 385.6 | 53.7 | 53.7 | 3.003636 | 0.4606061 | 2601
| C4-83-0.46-6.0-1 | 495.6 | 165 | 5.99 | 428.6 | 75.8 | 2.8 | 385.6 | 90.7 | 90.7 | 3.003636 | 0.4593939 | 2971
| C4-83-0.46-6.0-2 | 495.6 | 165 | 6.01 | 428.6 | 75.9 | 2.78 | 385.6 | 90.7 | 90.7 | 3.003636 | 0.46 | 2911
| C4-130-0.46-3.7-1 | 495.6 | 165.1 | 5.94 | 428.6 | 75.9 | 2.8 | 385.6 | 141 | 141 | 3.001817 | 0.4597214 | 3322
| C4-130-0.46-3.7-2 | 495.6 | 164.9 | 6.02 | 428.6 | 76.1 | 2.8 | 385.6 | 141 | 141 | 3.005458 | 0.4614918 | 3304
Yang 2021 | Aa-0.8 | 1500 | 538 | 3.76 | 253.8 | 418 | 5.63 | 296.3 | 66.6 | 56.1 | 2.788104 | 0.7769517 | 8949.7
| Aa-0.85 | 1500 | 538 | 3.76 | 253.8 | 449 | 5.63 | 296.3 | 66.6 | 56.09901 | 2.788104 | 0.8345725 | 7924.7
| Aa-0.9 | 1500 | 538 | 3.76 | 253.8 | 477 | 5.63 | 296.3 | 66.6 | 56.09901 | 2.788104 | 0.8866171 | 6036.7
| Ab-0.8 | 1500 | 538 | 3.76 | 253.8 | 418 | 5.63 | 296.3 | 49.4 | 39.06931 | 2.788104 | 0.7769517 | 7896.6
| Ab-0.85 | 1500 | 538 | 3.76 | 253.8 | 449 | 5.63 | 296.3 | 49.4 | 39.06931 | 2.788104 | 0.8345725 | 6735.2
| Ab-0.9 | 1500 | 538 | 3.76 | 253.8 | 477 | 5.63 | 296.3 | 49.4 | 39.06931 | 2.788104 | 0.8866171 | 5966.8
| Bb-0.8 | 1500 | 538 | 5.63 | 296.3 | 420 | 5.63 | 296.3 | 49.4 | 39.06931 | 2.788104 | 0.7806691 | 8864
| Bb-0.85 | 1500 | 538 | 5.63 | 296.3 | 448 | 5.63 | 296.3 | 49.4 | 39.06931 | 2.788104 | 0.8327138 | 8068
| Bb-0.9 | 1500 | 538 | 5.63 | 296.3 | 473 | 5.63 | 296.3 | 49.4 | 39.1 | 2.788104 | 0.8791822 | 6774
Yan 2020 | C4–36–0.18-5-1 | 572.1 | 190.6 | 5.15 | 346.9 | 34 | 3.08 | 348.2 | 37.5 | 37.5 | 3.001574 | 0.1783841 | 2718
| C4–36–0.18-5-2 | 572.1 | 190.5 | 5.13 | 346.9 | 33.9 | 3.1 | 348.2 | 37.5 | 37.5 | 3.00315 | 0.1779528 | 2724
| C4–36–0.31-5-1 | 572.1 | 190.5 | 5.15 | 346.9 | 59.6 | 3.32 | 342.1 | 37.5 | 37.5 | 3.00315 | 0.3128609 | 2718
| C4–36–0.31-5-2 | 572.1 | 188.2 | 5.04 | 346.9 | 59.1 | 3.28 | 342.1 | 37.5 | 37.5 | 3.039851 | 0.3140276 | 2482
| C4–36–0.53-5-1 | 572.1 | 190.7 | 5.11 | 346.9 | 101.6 | 4.03 | 345.8 | 37.5 | 37.5 | 3 | 0.532774 | 2626
| C4–36–0.53-5-2 | 572.1 | 189.2 | 5.08 | 346.9 | 101.2 | 4.05 | 345.8 | 37.5 | 37.5 | 3.023784 | 0.5348837 | 2462
| C9–36–0.18-5-1 | 572.1 | 188.9 | 5.09 | 464 | 33.7 | 3.09 | 348.2 | 37.5 | 37.5 | 3.028587 | 0.1784013 | 3182
| C9–36–0.18-5-2 | 572.1 | 188.9 | 5.12 | 464 | 33.5 | 3.06 | 348.2 | 37.5 | 37.5 | 3.028587 | 0.1773425 | 3232
| C9–36–0.31-5-1 | 572.1 | 191 | 5.15 | 464 | 59.4 | 3.31 | 342.1 | 37.5 | 37.5 | 2.995288 | 0.3109948 | 3286
| C9–36–0.31-5-2 | 572.1 | 190.1 | 5.11 | 464 | 59.1 | 3.29 | 342.1 | 37.5 | 37.5 | 3.009469 | 0.310889 | 3242
| C9–36–0.53-5-1 | 572.1 | 190.7 | 5.15 | 464 | 101.1 | 4.1 | 345.8 | 37.5 | 37.5 | 3 | 0.5301521 | 3082
| C9–36–0.53-5-2 | 572.1 | 190.7 | 5.09 | 464 | 100.9 | 4.07 | 345.8 | 37.5 | 37.5 | 3 | 0.5291033 | 3192
| C4–24–0.31-5-1 | 572.1 | 190.4 | 5.15 | 346.9 | 59.9 | 3.33 | 342.1 | 29 | 29 | 3.004727 | 0.3146008 | 2460
| C4–24–0.31-5-2 | 572.1 | 190 | 5.11 | 346.9 | 59.1 | 3.31 | 342.1 | 29 | 29 | 3.011053 | 0.3110526 | 2494
| C4–36–0.31-5-1 | 572.1 | 189.1 | 5.1 | 346.9 | 59.4 | 3.35 | 342.1 | 37.5 | 37.5 | 3.025383 | 0.3141195 | 2623
| C4–36–0.31-5-2 | 572.1 | 190.1 | 5.07 | 346.9 | 59.7 | 3.35 | 342.1 | 37.5 | 37.5 | 3.009469 | 0.3140452 | 2588
| C4–48–0.31-5-1 | 572.1 | 189.9 | 5.12 | 346.9 | 58.9 | 3.31 | 342.1 | 51 | 51 | 3.012638 | 0.3101632 | 2950
| C4–48–0.31-5-2 | 572.1 | 188.6 | 5.08 | 346.9 | 58.9 | 3.33 | 342.1 | 51 | 51 | 3.033404 | 0.3123012 | 3026
| C4–36–0.31-4-1 | 572.1 | 190.3 | 4.26 | 336.8 | 59.4 | 3.36 | 342.1 | 37.5 | 37.5 | 3.006306 | 0.3121387 | 2376
| C4–36–0.31-4-2 | 572.1 | 190.1 | 4.21 | 336.8 | 59.3 | 3.3 | 342.1 | 37.5 | 37.5 | 3.009469 | 0.3119411 | 2406
| C4–36–0.31-5-1 | 572.1 | 189.7 | 5.12 | 346.9 | 59.5 | 3.32 | 342.1 | 37.5 | 37.5 | 3.015814 | 0.3136531 | 2611
| C4–36–0.31-5-2 | 572.1 | 188.8 | 5.08 | 346.9 | 59.5 | 3.31 | 342.1 | 37.5 | 37.5 | 3.030191 | 0.3151483 | 2579
| C4–36–0.31-6-1 | 572.1 | 189.1 | 6.77 | 327.3 | 59.7 | 3.34 | 342.1 | 37.5 | 37.5 | 3.025383 | 0.315706 | 2894
| C4–36–0.31-6-2 | 572.1 | 188.6 | 6.73 | 327.3 | 59.8 | 3.33 | 342.1 | 37.5 | 37.5 | 3.033404 | 0.3170732 | 2928
Ekmekyapar 2019 MS | Set 1 1-1-2 | 343 | 114.3 | 5.85 | 455 | 60.3 | 2.52 | 396 | 40.24 | 36.0252 | 3.000875 | 0.5275591 | 1421.54
| Set 1 2-1-2 | 343 | 114.3 | 5.85 | 455 | 60.3 | 5.77 | 310 | 40.24 | 36.0252 | 3.000875 | 0.5275591 | 1574.26
| Set 2 1-1-1 | 343 | 114.3 | 2.73 | 285 | 60.3 | 2.52 | 396 | 40.24 | 36.0252 | 3.000875 | 0.5275591 | 734.6
| Set 2 2-1-1 | 343 | 114.3 | 2.73 | 285 | 60.3 | 5.77 | 310 | 40.24 | 36.0252 | 3.000875 | 0.5275591 | 913.07
| Set 3 1-2-2 | 343 | 114.3 | 5.85 | 455 | 60.3 | 2.52 | 396 | 67.32 | 62.5636 | 3.000875 | 0.5275591 | 1505.67
| Set 3 2-2-2 | 343 | 114.3 | 5.85 | 455 | 60.3 | 5.77 | 310 | 67.32 | 62.5636 | 3.000875 | 0.5275591 | 1666.41
| Set 4 1-2-1 | 343 | 114.3 | 2.73 | 285 | 60.3 | 2.52 | 396 | 67.32 | 62.5636 | 3.000875 | 0.5275591 | 899.21
| Set 4 2-2-1 | 343 | 114.3 | 2.73 | 285 | 60.3 | 5.77 | 310 | 67.32 | 62.5636 | 3.000875 | 0.5275591 | 1088.06
Ekmekyapar 2019 JCSR | 0-1-1-1 | 343 | 114.3 | 2.74 | 355 | 60.3 | 2.52 | 396 | 42.87 | 38.6026 | 3.000875 | 0.5275591 | 789.42
| 0-1-1-2 | 343 | 114.3 | 6.11 | 535 | 60.3 | 2.52 | 396 | 42.87 | 38.6026 | 3.000875 | 0.5275591 | 1681.98
| 0-2-1-1 | 343 | 114.3 | 2.74 | 355 | 60.3 | 5.77 | 310 | 42.87 | 38.6026 | 3.000875 | 0.5275591 | 969.16
| 0-2-1-2 | 343 | 114.3 | 6.11 | 535 | 60.3 | 5.77 | 310 | 42.87 | 38.6026 | 3.000875 | 0.5275591 | 1823.35
| 0-1-2-1 | 343 | 114.3 | 2.52 | 355 | 60.3 | 2.52 | 396 | 71.02 | 66.1896 | 3.000875 | 0.5275591 | 914.32
| 0-1-2-2 | 343 | 114.3 | 2.52 | 535 | 60.3 | 2.52 | 396 | 71.02 | 66.1896 | 3.000875 | 0.5275591 | 1752.89
| 0-2-2-1 | 343 | 114.3 | 5.77 | 355 | 60.3 | 5.77 | 310 | 71.02 | 66.1896 | 3.000875 | 0.5275591 | 1068.06
| 0-2-2-2 | 343 | 114.3 | 5.77 | 535 | 60.3 | 5.77 | 310 | 71.02 | 66.1896 | 3.000875 | 0.5275591 | 1898.69
Wang 2019 | AC140 × 3-HC22 × 4-C80 | 350 | 140.2 | 2.91 | 300 | 22.1 | 4.1 | 794 | 79.9 | 79.9 | 2.496434 | 0.157632 | 1845
| AC140 × 3-HC22 × 4-C120 | 350 | 140.2 | 2.89 | 300 | 22.1 | 1.08 | 794 | 115.6 | 115.6 | 2.496434 | 0.157632 | 2321
| AC140 × 3-HC32 × 6-C80 | 350 | 140.2 | 2.92 | 300 | 31.9 | 5.27 | 619 | 79.9 | 79.9 | 2.496434 | 0.2275321 | 2012
| AC140 × 3-HC32 × 6-C120 | 350 | 140.1 | 2.91 | 300 | 31.9 | 5.36 | 619 | 115.6 | 115.6 | 2.498216 | 0.2276945 | 2537
| AC140 × 3-HC38 × 8-C80 | 350 | 140.1 | 2.9 | 300 | 38 | 7.51 | 433 | 79.9 | 79.9 | 2.498216 | 0.2712348 | 2083
| AC140 × 3-HC38 × 8-C120 | 350 | 140.2 | 2.9 | 300 | 37.9 | 7.39 | 433 | 115.6 | 115.6 | 2.496434 | 0.2703281 | 2500
| AC140 × 3-HC55 × 11-C80 | 350 | 140.1 | 2.9 | 300 | 55.2 | 10.76 | 739 | 79.9 | 79.9 | 2.498216 | 0.3940043 | 2775
| AC140 × 3-HC89 × 4-C40 | 350 | 140.1 | 2.87 | 300 | 89 | 3.89 | 1029 | 40.5 | 40.5 | 2.498216 | 0.6352605 | 2025
| AC140 × 3-HC89 × 4-C80 | 350 | 140.1 | 2.86 | 300 | 89.1 | 3.91 | 1029 | 79.9 | 79.9 | 2.498216 | 0.6359743 | 2107
| AC140 × 3-HC89 × 4-C120 | 350 | 140.2 | 2.88 | 300 | 89.1 | 3.91 | 1029 | 115.6 | 115.6 | 2.496434 | 0.6355207 | 2195
| AC165 × 3-HC22 × 4-C40 | 413 | 165.3 | 2.94 | 276 | 22 | 4.14 | 794 | 40.5 | 40.5 | 2.498488 | 0.1330913 | 1750
| AC165 × 3-HC22 × 4-C80 | 413 | 165.2 | 2.94 | 276 | 22.1 | 4.09 | 794 | 79.9 | 79.9 | 2.5 | 0.1337772 | 2413
| AC165 × 3-HC22 × 4-C120 | 413 | 165.3 | 2.94 | 276 | 22.1 | 4.04 | 794 | 115.6 | 115.6 | 2.498488 | 0.1336963 | 2911
| AC165 × 3-HC32 × 6-C40 | 413 | 165.3 | 2.93 | 276 | 31.9 | 5.35 | 619 | 40.5 | 40.5 | 2.498488 | 0.1929825 | 1943
| AC165 × 3-HC32 × 6-C40R | 413 | 165.3 | 2.94 | 276 | 31.9 | 5.39 | 619 | 40.5 | 40.5 | 2.498488 | 0.1929825 | 1891
| AC165 × 3-HC32 × 6-C80 | 413 | 165.3 | 2.94 | 276 | 31.8 | 5.25 | 619 | 79.9 | 79.9 | 2.498488 | 0.1923775 | 2550
| AC165 × 3-HC89 × 4-C40 | 413 | 165.5 | 2.92 | 276 | 89 | 3.92 | 1029 | 40.5 | 40.5 | 2.495468 | 0.5377644 | 2375
| AC165 × 3-HC89 × 4-C80 | 413 | 165.4 | 2.91 | 276 | 89.1 | 3.91 | 1029 | 79.9 | 79.9 | 2.496977 | 0.5386941 | 2580
| AC165 × 3-HC89 × 4-C120 | 413 | 165.2 | 2.92 | 276 | 88.9 | 3.88 | 1029 | 115.6 | 115.6 | 2.5 | 0.5381356 | 2671
Romero 2017 | C200-3-30-C114-8-00 | 3300 | 200 | 3 | 300 | 114.3 | 8 | 377 | 36 | 36 | 16.5 | 0.5715 | 1418
| C200-6-30-C114-3-00 | 3300 | 200 | 6 | 407 | 114.3 | 3 | 343 | 35 | 35 | 16.5 | 0.5715 | 1644
| C200-3-150-C114-8-00 | 3300 | 200 | 3 | 300 | 114.3 | 8 | 377 | 138 | 138 | 16.5 | 0.5715 | 2571
| C200-6-150-C114-3-00 | 3300 | 200 | 6 | 407 | 114.3 | 3 | 343 | 137 | 137 | 16.5 | 0.5715 | 2612
Essopjee 2015 | S139.2-1.0-1 | 998 | 139.2 | 3 | 418 | 76 | 2 | 324 | 30.8 | 21.49307 | 7.16954 | 0.545977 | 1059.2
| S139.2-1.0-2 | 1001 | 139.2 | 3 | 418 | 76 | 2 | 324 | 30.8 | 21.49307 | 7.191092 | 0.545977 | 1056.1
| S139.2-1.5-1 | 1500 | 139.2 | 3 | 418 | 76 | 2 | 324 | 30.8 | 21.49307 | 10.77586 | 0.545977 | 905.5
| S139.2-1.5-2 | 1503 | 139.2 | 3 | 418 | 76 | 2 | 324 | 30.8 | 21.49307 | 10.79741 | 0.545977 | 901.6
| S139.2-2.0-1 | 2000 | 139.2 | 3 | 418 | 76 | 2 | 324 | 30.8 | 21.49307 | 14.36782 | 0.545977 | 831.7
| S139.2-2.0-2 | 1998 | 139.2 | 3 | 418 | 76 | 2 | 324 | 30.8 | 21.49307 | 14.35345 | 0.545977 | 837.4
| S139.2-2.5-1 | 2502 | 139.2 | 3 | 418 | 76 | 2 | 324 | 30.8 | 21.49307 | 17.97414 | 0.545977 | 732.1
| S139.2-2.5-2 | 2498 | 139.2 | 3 | 418 | 76 | 2 | 324 | 30.8 | 21.49307 | 17.9454 | 0.545977 | 729
| S152.4-1.0-1 | 1003 | 152.4 | 3 | 549 | 76 | 2 | 324 | 30.8 | 21.49307 | 6.581365 | 0.4986877 | 1263.5
| S152.4-1.0-2 | 1002 | 152.4 | 3 | 549 | 76 | 2 | 324 | 30.8 | 21.49307 | 6.574803 | 0.4986877 | 1254.9
| S152.4-1.5-1 | 1497 | 152.4 | 3 | 549 | 76 | 2 | 324 | 30.8 | 21.49307 | 9.822835 | 0.4986877 | 1195.6
| S152.4-1.5-2 | 1503 | 152.4 | 3 | 549 | 76 | 2 | 324 | 30.8 | 21.49307 | 9.862205 | 0.4986877 | 1191.2
| S152.4-2.0-1 | 1997 | 152.4 | 3 | 549 | 76 | 2 | 324 | 30.8 | 21.49307 | 13.10367 | 0.4986877 | 1047.3
| S152.4-2.0-2 | 2000 | 152.4 | 3 | 549 | 76 | 2 | 324 | 30.8 | 21.49307 | 13.12336 | 0.4986877 | 1041.6
| S152.4-2.5-1 | 2498 | 152.4 | 3 | 549 | 76 | 2 | 324 | 30.8 | 21.49307 | 16.39108 | 0.4986877 | 941.4
| S152.4-2.5-2 | 2500 | 152.4 | 3 | 549 | 76 | 2 | 324 | 30.8 | 21.49307 | 16.4042 | 0.4986877 | 949.4
| S165.1-1.0-1 | 998 | 165.1 | 3 | 516 | 76 | 2 | 324 | 30.8 | 21.49307 | 6.044821 | 0.4603271 | 1512.3
| S165.1-1.0-2 | 999 | 165.1 | 3 | 516 | 76 | 2 | 324 | 30.8 | 21.49307 | 6.050878 | 0.4603271 | 1510.6
| S165.1-1.5-1 | 1504 | 165.1 | 3 | 516 | 76 | 2 | 324 | 30.8 | 21.49307 | 9.109631 | 0.4603271 | 1286.4
| S165.1-1.5-2 | 1498 | 165.1 | 3 | 516 | 76 | 2 | 324 | 30.8 | 21.49307 | 9.073289 | 0.4603271 | 1275.1
| S165.1-2.0-1 | 2003 | 165.1 | 3 | 516 | 76 | 2 | 324 | 30.8 | 21.49307 | 12.13204 | 0.4603271 | 1187.2
| S165.1-2.0-2 | 1998 | 165.1 | 3 | 516 | 76 | 2 | 324 | 30.8 | 21.49307 | 12.10176 | 0.4603271 | 1199.8
| S165.1-2.5-1 | 1498 | 165.1 | 3 | 516 | 76 | 2 | 324 | 30.8 | 21.49307 | 9.073289 | 0.4603271 | 1028
| S165.1-2.5-2 | 2502 | 165.1 | 3 | 516 | 76 | 2 | 324 | 30.8 | 21.49307 | 15.15445 | 0.4603271 | 1036.5
| S193.7-1.0-1 | 1003 | 193.7 | 3 | 391 | 76 | 2 | 324 | 30.8 | 21.49307 | 5.17811 | 0.3923593 | 2010
| S193.7-1.0-2 | 1000 | 193.7 | 3 | 391 | 76 | 2 | 324 | 30.8 | 21.49307 | 5.162623 | 0.3923593 | 2030
| S193.7-1.5-1 | 1502 | 193.7 | 3 | 391 | 76 | 2 | 324 | 30.8 | 21.49307 | 7.754259 | 0.3923593 | 1730
| S193.7-1.5-2 | 1500 | 193.7 | 3 | 391 | 76 | 2 | 324 | 30.8 | 21.49307 | 7.743934 | 0.3923593 | 1720
| S193.7-2.0-1 | 1998 | 193.7 | 3 | 391 | 76 | 2 | 324 | 30.8 | 21.49307 | 10.31492 | 0.3923593 | 1581.6
| S193.7-2.0-2 | 2003 | 193.7 | 3 | 391 | 76 | 2 | 324 | 30.8 | 21.49307 | 10.34073 | 0.3923593 | 1584.1
| S193.7-2.5-1 | 2503 | 193.7 | 3 | 391 | 76 | 2 | 324 | 30.8 | 21.49307 | 12.92204 | 0.3923593 | 1451.4
| S193.7-2.5-2 | 2497 | 193.7 | 3 | 391 | 76 | 2 | 324 | 30.8 | 21.49307 | 12.89107 | 0.3923593 | 1458.7
Uenaka 2010 | c10-375 | 450 | 158 | 0.9 | 221 | 38 | 0.9 | 221 | 18.7 | 18.7 | 2.848101 | 0.2405063 | 635
| c10-750 | 450 | 159 | 0.9 | 221 | 76 | 0.9 | 221 | 18.7 | 18.7 | 2.830189 | 0.4779874 | 540
| c10-1125 | 450 | 159 | 0.9 | 221 | 114 | 0.9 | 221 | 18.7 | 18.7 | 2.830189 | 0.7169811 | 378.3
| c16-375 | 450 | 158 | 1.5 | 308 | 39 | 1.5 | 308 | 18.7 | 18.7 | 2.848101 | 0.2468354 | 851.6
| c16-750 | 450 | 158 | 1.5 | 308 | 77 | 1.5 | 308 | 18.7 | 18.7 | 2.848101 | 0.4873418 | 728.1
| c16-1125 | 450 | 158 | 1.5 | 308 | 114 | 1.5 | 308 | 18.7 | 18.7 | 2.848101 | 0.721519 | 589
| c23-375 | 450 | 158 | 2.14 | 286 | 40 | 2.14 | 286 | 18.7 | 18.7 | 2.848101 | 0.2531646 | 968.2
| c23-750 | 450 | 158 | 2.14 | 286 | 77 | 2.14 | 286 | 18.7 | 18.7 | 2.848101 | 0.4873418 | 879.1
| c23-1125 | 450 | 157 | 2.14 | 286 | 115 | 2.14 | 286 | 18.7 | 18.7 | 2.866242 | 0.7324841 | 703.6
Zhao 2010 | O1I1 | 400 | 114.3 | 6 | 454 | 48.3 | 2.9 | 454 | 63.4 | 52.93069 | 3.499563 | 0.4225722 | 1665
| O2I1 | 400 | 114.3 | 4.8 | 416 | 48.3 | 2.9 | 416 | 63.4 | 52.93069 | 3.499563 | 0.4225722 | 1441
| O3I1 | 400 | 114.3 | 3.6 | 453 | 48.3 | 2.9 | 453 | 63.4 | 52.93069 | 3.499563 | 0.4225722 | 1243
| O4I1 | 400 | 114.3 | 3.2 | 430 | 48.3 | 2.9 | 430 | 63.4 | 52.93069 | 3.499563 | 0.4225722 | 1145
| O5I2 | 400 | 165.1 | 3.5 | 433 | 101.6 | 3.3 | 433 | 63.4 | 52.93069 | 2.422774 | 0.6153846 | 1629
| O6I2 | 500 | 165.1 | 3 | 395 | 101.6 | 3.2 | 395 | 63.4 | 52.93069 | 3.028468 | 0.6153846 | 1613
| O7I2 | 500 | 163.8 | 2.35 | 395 | 101.6 | 3.2 | 395 | 63.4 | 52.93069 | 3.052503 | 0.6202686 | 1487
| O8I2 | 500 | 163 | 1.95 | 395 | 101.6 | 3.2 | 395 | 63.4 | 52.93069 | 3.067485 | 0.6233129 | 1328
| O9I2 | 500 | 162.5 | 1.7 | 395 | 101.6 | 3.2 | 395 | 63.4 | 52.93069 | 3.076923 | 0.6252308 | 1236
Tao 2004 | cc2a | 540 | 180 | 3 | 275.9 | 48 | 3 | 396.1 | 47.4 | 37.08911 | 3 | 0.2666667 | 1790
| cc2b | 540 | 180 | 3 | 275.9 | 48 | 3 | 396.1 | 47.4 | 37.08911 | 3 | 0.2666667 | 1791
| cc3a | 540 | 180 | 3 | 275.9 | 88 | 3 | 370.2 | 47.4 | 37.08911 | 3 | 0.4888889 | 1648
| cc3b | 540 | 180 | 3 | 275.9 | 88 | 3 | 370.2 | 47.4 | 37.08911 | 3 | 0.4888889 | 1650
| cc4a | 540 | 180 | 3 | 275.9 | 140 | 3 | 342 | 47.4 | 37.08911 | 3 | 0.7777778 | 1435
| cc4b | 540 | 180 | 3 | 275.9 | 140 | 3 | 342 | 47.4 | 37.08911 | 3 | 0.7777778 | 1358
| cc5a | 342 | 114 | 3 | 294.5 | 58 | 3 | 374.5 | 47.4 | 37.08911 | 3 | 0.5087719 | 904
| cc5b | 342 | 114 | 3 | 294.5 | 58 | 3 | 374.5 | 47.4 | 37.08911 | 3 | 0.5087719 | 898
| cc6a | 720 | 240 | 3 | 275.9 | 114 | 3 | 294.5 | 47.4 | 37.08911 | 3 | 0.475 | 2421
| cc6b | 720 | 240 | 3 | 275.9 | 114 | 3 | 294.5 | 47.4 | 37.08911 | 3 | 0.475 | 2460
| cc7a | 900 | 300 | 3 | 275.9 | 165 | 3 | 320.5 | 47.4 | 37.08911 | 3 | 0.55 | 3331
| cc7b | 900 | 300 | 3 | 275.9 | 165 | 3 | 320.5 | 47.4 | 37.08911 | 3 | 0.55 | 3266
Wei 1995 | A1-1 | 230 | 74.8 | 1.03 | 486 | 62 | 1 | 470 | 58.6 | 58.6 | 3.074866 | 0.828877 | 283
| A1-2 | 230 | 74.7 | 0.97 | 486 | 62 | 0.94 | 470 | 58.6 | 58.6 | 3.078983 | 0.8299866 | 285
| A2-1 | 230 | 75.4 | 1.29 | 486 | 62.7 | 1.23 | 470 | 58.6 | 58.6 | 3.050398 | 0.831565 | 348
| A2-2 | 230 | 75.2 | 1.19 | 486 | 62.4 | 1.2 | 470 | 58.6 | 58.6 | 3.058511 | 0.8297872 | 348
| A3-1 | 230 | 76.3 | 1.78 | 486 | 62 | 1 | 470 | 58.6 | 58.6 | 3.014417 | 0.8125819 | 395
| A3-2 | 230 | 76.3 | 1.74 | 512 | 62 | 0.94 | 470 | 58.6 | 58.6 | 3.014417 | 0.8125819 | 395
| B1-1 | 230 | 81 | 0.9 | 524 | 62 | 1 | 470 | 58.6 | 58.6 | 2.839506 | 0.7654321 | 330
| B1-2 | 230 | 81 | 0.87 | 524 | 62 | 0.94 | 470 | 58.6 | 58.6 | 2.839506 | 0.7654321 | 335
| B2-1 | 230 | 81.5 | 1.11 | 524 | 62.7 | 1.14 | 470 | 58.6 | 58.6 | 2.822086 | 0.7693252 | 386
| B2-2 | 230 | 81.5 | 1.14 | 524 | 62.2 | 1.13 | 470 | 58.6 | 58.6 | 2.822086 | 0.7631902 | 395
| C1-1 | 230 | 87.4 | 0.99 | 428 | 61.8 | 0.87 | 452 | 58.6 | 58.6 | 2.631579 | 0.7070938 | 378
| C1-2 | 230 | 87.3 | 0.94 | 428 | 61.6 | 0.88 | 452 | 58.6 | 58.6 | 2.634593 | 0.7056128 | 385
| C2-1 | 230 | 87.9 | 1.26 | 428 | 61.4 | 0.89 | 452 | 58.6 | 58.6 | 2.61661 | 0.698521 | 432
| C2-2 | 230 | 87.9 | 1.17 | 444 | 61.2 | 0.85 | 452 | 58.6 | 58.6 | 2.61661 | 0.6962457 | 408
| D1-1 | 230 | 99.7 | 0.59 | 409 | 80.3 | 0.55 | 474 | 58.6 | 58.6 | 2.306921 | 0.8054162 | 283
| D2-1 | 230 | 99.9 | 0.69 | 409 | 86.8 | 0.61 | 444 | 58.6 | 58.6 | 2.302302 | 0.8688689 | 299
| D3-1 | 230 | 99.9 | 0.71 | 409 | 80.5 | 0.67 | 474 | 58.6 | 58.6 | 2.302302 | 0.8058058 | 357
| D4-1 | 230 | 99.9 | 0.7 | 409 | 74 | 0.62 | 512 | 58.6 | 58.6 | 2.302302 | 0.7407407 | 380
| D5-1 | 230 | 99.8 | 0.66 | 409 | 61.4 | 0.55 | 432 | 58.6 | 58.6 | 2.304609 | 0.6152305 | 443
| D6-1 | 230 | 101.7 | 1.61 | 409 | 61.5 | 0.56 | 432 | 58.6 | 58.6 | 2.261554 | 0.6047198 | 644
| E1-1 | 230 | 88.8 | 1.55 | 286 | 63.5 | 1.16 | 216 | 58.6 | 58.6 | 2.59009 | 0.7150901 | 357
| E2-1 | 230 | 101.4 | 1.56 | 255 | 63.4 | 1.15 | 216 | 58.6 | 58.6 | 2.268245 | 0.6252465 | 477
| E3-1 | 230 | 101.5 | 1.65 | 255 | 76.1 | 1.19 | 235 | 58.6 | 58.6 | 2.26601 | 0.7497537 | 417
| E4-1 | 230 | 114.3 | 1.64 | 262 | 63.5 | 1.12 | 216 | 58.6 | 58.6 | 2.012248 | 0.5555556 | 598
| E5-1 | 230 | 114.3 | 1.64 | 262 | 76.1 | 1.14 | 235 | 58.6 | 58.6 | 2.012248 | 0.6657918 | 551
| E6-1 | 230 | 114.3 | 1.64 | 262 | 88.9 | 1.56 | 286 | 58.6 | 58.6 | 2.012248 | 0.7777778 | 524